## comp_wt_export_Nucleating agent
Composition | wt_1 | wt_2 | wt_3 | wt_4 | wt_5 | wt_6 | wt_7
Al2O3 | 0.25 | 0.2496875 | 0.2496875 | 0.2496875 | 0.25 | 0.25 | 0.25
B2O3 | 0.202 | 0.2017475 | 0.2017475 | 0.2017475 | 0.202 | 0.202 | 0.202
Fe2O3 | 0.03 | 0.0299625 | 0.0299625 | 0.0299625 | 0.02875 | 0.02875 | 0.02875
Li2O | 0.065 | 0.06491875 | 0.06491875 | 0.06491875 | 0.065 | 0.065 | 0.065
Na2O | 0.145 | 0.14481875 | 0.14481875 | 0.14481875 | 0.145 | 0.145 | 0.145
SiO2 | 0.308 | 0.307615 | 0.307615 | 0.307615 | 0.308 | 0.308 | 0.308
Cr2O3 | 0 | 0.00125 | 0 | 0 | 0.00125 | 0 | 0
TiO2 | 0 | 0 | 0.00125 | 0 | 0 | 0.00125 | 0
ZrO2 | 0 | 0 | 0 | 0.00125 | 0 | 0 | 0.00125
ND | 0.4381223 | 0.4381223 | 0.4381223 | 0.4381223 | 0.4381223 | 0.4381223 | 0.4381223
OB | 0.5658939 | 0.566078 | 0.5662371 | 0.5660776 | 0.5659027 | 0.5660619 | 0.5659024
SM_opt | -0.0111043 | -0.0111043 | -0.0111043 | -0.0111043 | -0.0111043 | -0.0111043 | -0.0111043
A_opt_norm | 0.1890808 | 0.1890808 | 0.1890808 | 0.1890808 | 0.1890808 | 0.1890808 | 0.1890808
B_opt_norm | 0.2229569 | 0.2229569 | 0.2229569 | 0.2229569 | 0.2229569 | 0.2229569 | 0.2229569
C_opt_norm | 0.5879623 | 0.5879623 | 0.5879623 | 0.5879623 | 0.5879623 | 0.5879623 | 0.5879623
SM_con | -0.03020413 | -0.03020413 | -0.03020413 | -0.03020413 | -0.03020413 | -0.03020413 | -0.03020413
A_con_norm | 0.1635918 | 0.1635918 | 0.1635918 | 0.1635918 | 0.1635918 | 0.1635918 | 0.1635918
B_con_norm | 0.2181865 | 0.2181865 | 0.2181865 | 0.2181865 | 0.2181865 | 0.2181865 | 0.2181865
C_con_norm | 0.6182217 | 0.6182217 | 0.6182217 | 0.6182217 | 0.6182217 | 0.6182217 | 0.6182217
DC | 0.258 | 0.2589275 | 0.2589275 | 0.2564275 | 0.25925 | 0.25925 | 0.25675
Calc_16 | 1.190476 | 1.190476 | 1.190476 | 1.190476 | 1.190476 | 1.190476 | 1.190476